## Лист1
Core | Branch | Generation | volume (Å3) | pH (25 wt. % in H2O) | viscosity (50 °C ) (poise) | transition temp (Tg-value) (°C) | density (25 °C ) (g/mL) | boiling point (°C) | refractive index | freezing point (°F) | solubility (water and methanol) | solution
NCCCCN | CCCN | 1 | 428 |  | 0.028 | 107 | 0.96 |  | n20/D 1.502 |  | soluble
NCCCCN | CCCN | 2 | 922 | 12 | 0.28 | 97 | 0.99 |  | n20/D 1.512 |  | soluble
NCCCCN | CCCN | 3 | 2.492 |  | 1.1 | 90 | 1.01 |  | n20/D 1.515 |  | soluble
NCCCCN | CCCN | 5 | 10.96 |  | 6.7 | 84 | 1.01 |  | n20/D 1.518 |  | soluble
NCCN | CCC(O)NCCN | 0 |  |  |  |  | 0.854 | 64.7 | n20/D 1.364 | 52 |  | 20 wt.% in CH3OH
NCCN | CCC(O)NCCN | 1 |  |  |  |  | 0.82 | 64.7 | n20/D 1.362 | 52 |  | 20 wt.% in CH3OH
NCCN | CCC(O)NCCN | 2 |  |  |  |  | 0.86 | 64.7 | n20/D 1.362 |  |  | 20 wt.% in CH3OH
NCCN | CCC(O)NCCN | 2.5 |  |  |  |  | 0.947 | 65 | n20/D 1.367 | 52 |  | 5 wt.% in CH3OH
NCCN | CCC(O)NCCN | 4 |  |  |  |  | 0.813 | 64.7 | n20/D 1.348 |  |  | 10 wt.% in CH3OH
NCCN | CCC(O)NCCN | 5 |  |  |  |  | 0.797 |  |  |  |  | 5 wt.% in CH3OH
NCCN | CCC(O)NCCN | 7 |  |  |  |  | 0.8 |  | n20/D 1.341 |  |  | 5 wt.% in CH3OH
NCCN | CCC(O)NCCN | 10 |  |  |  |  | 0.82 | 64.7 | n20/D 1.362 |  |  | 20 wt.% in CH3OH
NCCN | NCCC(O)ONa | 0.5 |  |  |  |  | 0.86 | 65 | n20/D 1.368 |  |  | 20 wt.% in CH3OH
NCCN | NCCC(O)ONa | 1.5 |  |  |  |  | 0.86 | 65 | n20/D 1.365 |  |  | 20 wt.% in CH3OH
NCCN | NCCCOONa | 2.5 |  |  |  |  | 0.86 | 65 | n20/D 1.366 |  |  | 10 wt.% in CH3OH
NCCN | NCCCOONa | 3.5 |  |  |  |  | 0.81 | 65 | n20/D 1.346 |  |  | 10 wt.% in CH3OH
NCCN | NCCCOONa | 4.5 |  |  |  |  | 0.791 | 65 | n20/D 1.337 |  |  | 5 wt.% in CH3OH
NCCN | NCCCOONa | 5.5 |  |  |  |  | 0.8 |  | n20/D 1.337 |  |  | 5 wt.% in CH3OH
NCCN | NCCO | 3 |  |  |  |  | 0.86 | 65 | n20/D 1.364 |  |  | 20 wt.% in CH3OH
NCCN | NCCO | 4 |  |  |  |  | 0.947 | 65 | n20/D 1.359 |  |  | 10 wt.% in CH3OH
NCCN | NCCO | 5 |  |  |  |  | 0.786 |  | n20/D 1.3374 |  |  | 5 wt.% in CH3OH